## Sheet1
| DC04 | t1 | 1.5
| HC380LA | t2 | 1.5
Power "P" (Watt) | Focus "F" (mm) | Weld velocity "v" (mm/s) | Penetration (mm) | Weld Width (mm) | Undercut (mm) | Root Concavity (mm) | Excessive penetration (mm) | Excess weld metal (mm)
3500 | 0 | 30 | 1.5 | 0.96 | 0.04 | 0.13 | 0 | 0.07
3500 | 0 | 40 | 1.5 | 1.1 | 0.07 | 0.17 | 0 | 0.06
3500 | 0 | 50 | 1.5 | 1.13 | 0 | 0.3 | 0 | 0.1
3500 | 0 | 60 | 1.5 | 0.88 | 0.2 | 0.23 | 0 | 0
3500 | 0 | 70 | 1.5 | 0.93 | 0.23 | 0 | 0.43 | 0
3500 | 0 | 80 | 1.5 | 0.81 | 0.13 | 0 | 0.28 | 0
3500 | 0 | 90 | 0.91 | 0.91 | 0 | 0 | 0 | 0.11
3500 | 0 | 100 | 0.51 | 0.99 | 0.08 | 0 | 0 | 0.13
3500 | 0 | 110 | 0.2 | 0.77 | 0.09 | 0 | 0 | 0.1
3500 | 0 | 120 | 0.13 | 0.61 | 0.06 | 0 | 0 | 0.12
4000 | 0 | 50 | 1.5 | 1.01 | 0 | 0 | 0.08 | 0.15
4000 | 0 | 60 | 1.5 | 0.93 | 0.12 | 0.16 | 0 | 0
4000 | 0 | 70 | 1.5 | 0.88 | 0 | 0.16 | 0 | 0.12
4000 | 0 | 80 | 1.5 | 0.99 | 0 | 0 | 0.15 | 0
4000 | 0 | 90 | 1.5 | 0.91 | 0.15 | 0 | 0.17 | 0
4000 | 0 | 100 | 0.84 | 0.78 | 0 | 0 | 0 | 0.13
4000 | 0 | 110 | 0.59 | 0.97 | 0 | 0 | 0 | 0.13
4000 | 0 | 120 | 0.33 | 0.75 | 0 | 0 | 0 | 0.12
4000 | 0 | 130 | 0.12 | 0.58 | 0 | 0 | 0 | 0.1
4500 | 0 | 70 | 1.5 | 0.93 | 0.11 | 0 | 0.2 | 0
4500 | 0 | 80 | 1.5 | 0.82 | 0.09 | 0 | 0.31 | 0
4500 | 0 | 90 | 1.5 | 0.8 | 0.12 | 0 | 0.12 | 0
4500 | 0 | 100 | 1.36 | 0.96 | 0.07 | 0 | 0 | 0
4500 | 0 | 110 | 0.85 | 0.99 | 0 | 0 | 0 | 0.09
4500 | 0 | 120 | 0.62 | 0.91 | 0.05 | 0 | 0 | 0.17
4500 | 0 | 130 | 0.47 | 0.87 | 0.09 | 0 | 0 | 0
4500 | 0 | 140 | 0.22 | 0.77 | 0.05 | 0 | 0 | 0.05
4500 | 0 | 150 | 0.1 | 0.6 | 0.11 | 0 | 0 | 0.09
5000 | 0 | 80 | 1.5 | 0.9 | 0.07 | 0 | 0.12 | 0
5000 | 0 | 90 | 0.54 | 1.14 | 0.1 | 0 | 0 | 0.11
5000 | 0 | 100 | 1.5 | 0.83 | 0.19 | 0 | 0.38 | 0
5000 | 0 | 110 | 1.21 | 0.89 | 0.29 | 0 | 0 | 0
5000 | 0 | 120 | 0.87 | 0.98 | 0.15 | 0 | 0 | 0.09
5000 | 0 | 130 | 0.63 | 0.95 | 0.17 | 0 | 0 | 0
5000 | 0 | 140 | 0.53 | 0.82 | 0 | 0 | 0 | 0.11
5000 | 0 | 150 | 0.28 | 0.88 | 0.11 | 0 | 0 | 0
5000 | 0 | 160 | 0.19 | 0.7 | 0.09 | 0 | 0 | 0
5500 | 0 | 80 | 1.5 | 0.84 | 0.07 | 0 | 0.18 | 0
5500 | 0 | 90 | 1.5 | 0.81 | 0.25 | 0.08 | 0 | 0
5500 | 0 | 100 | 1.5 | 0.79 | 0.19 | 0.15 | 0 | 0
5500 | 0 | 110 | 1.5 | 0.84 | 0.42 | 0 | 0.22 | 0
5500 | 0 | 120 | 1.5 | 0.83 | 0.49 | 0 | 0.08 | 0
5500 | 0 | 130 | 1.05 | 0.94 | 0.31 | 0 | 0 | 0
5500 | 0 | 140 | 0.9 | 0.94 | 0.22 | 0 | 0 | 0
5500 | 0 | 150 | 0.43 | 1.02 | 0.18 | 0 | 0 | 0
5500 | 0 | 160 | 0.51 | 0.97 | 0.11 | 0 | 0 | 0
5500 | 0 | 170 | 0.16 | 0.67 | 0.2 | 0 | 0 | 0
5500 | 0 | 180 | 0.15 | 0.76 | 0.19 | 0 | 0 | 0
3500 | -5 | 30 | 1.5 | 1.03 | 0 | 0.12 | 0 | 0
3500 | -5 | 40 | 1.5 | 1.1 | 0 | 0.2 | 0 | 0
3500 | -5 | 50 | 1.5 | 1.09 | 0.1 | 0.14 | 0 | 0
3500 | -5 | 60 | 1.5 | 0.92 | 0 | 0 | 0 | 0.08
3500 | -5 | 70 | 1.5 | 0.85 | 0 | 0.15 | 0 | 0.11
3500 | -5 | 80 | 1.24 | 0.87 | 0 | 0 | 0 | 0.09
3500 | -5 | 90 | 0.79 | 0.98 | 0 | 0 | 0 | 0.18
3500 | -5 | 100 | 0.5 | 0.93 | 0 | 0 | 0 | 0.2
3500 | -5 | 110 | 0.13 | 0.58 | 0 | 0 | 0 | 0.14
4000 | -5 | 50 | 1.5 | 0.88 | 0 | 0 | 0.18 | 0.09
4000 | -5 | 60 | 1.5 | 0.87 | 0 | 0 | 0 | 0.18
4000 | -5 | 70 | 1.5 | 1 | 0.14 | 0.18 | 0 | 0
4000 | -5 | 80 | 1.5 | 0.9 | 0.07 | 0 | 0.13 | 0
4000 | -5 | 90 | 1 | 0.99 | 0.12 | 0 | 0 | 0
4000 | -5 | 100 | 0.59 | 1.07 | 0.09 | 0 | 0 | 0.11
4000 | -5 | 110 | 0.41 | 0.96 | 0.11 | 0 | 0 | 0.1
4500 | -5 | 70 | 1.5 | 0.91 | 0.1 | 0 | 0.12 | 0
4500 | -5 | 80 | 1.04 | 0.97 | 0.1 | 0 | 0 | 0.12
4500 | -5 | 90 | 1.5 | 0.87 | 0.14 | 0 | 0.23 | 0
4500 | -5 | 100 | 0.98 | 1.04 | 0.07 | 0 | 0 | 0.11
4500 | -5 | 110 | 0.69 | 0.97 | 0.07 | 0 | 0 | 0.13
4500 | -5 | 120 | 0.47 | 0.83 | 0.09 | 0 | 0 | 0.13
4500 | -5 | 130 | 0.29 | 0.86 | 0.11 | 0 | 0 | 0.13
4500 | -5 | 140 | 0.17 | 0.71 | 0.08 | 0 | 0 | 0.1
5000 | -5 | 80 | 1.22 | 1.01 | 0.12 | 0 | 0 | 0
5000 | -5 | 90 | 1.1 | 0.9 | 0 | 0 | 0 | 0.14
5000 | -5 | 100 | 1.27 | 0.98 | 0.05 | 0 | 0 | 0.14
5000 | -5 | 110 | 0.94 | 1 | 0.16 | 0 | 0 | 0
5000 | -5 | 120 | 0.73 | 1.01 | 0.1 | 0 | 0 | 0.14
5000 | -5 | 130 | 0.5 | 0.9 | 0.19 | 0 | 0 | 0
5000 | -5 | 140 | 0.39 | 0.97 | 0.06 | 0 | 0 | 0.05
5000 | -5 | 150 | 0.23 | 0.67 | 0.1 | 0 | 0 | 0.09
5500 | -5 | 80 | 1.5 | 1.04 | 0 | 0 | 0.12 | 0.07
5500 | -5 | 90 | 1.5 | 0.94 | 0.1 | 0 | 0.23 | 0
5500 | -5 | 100 | 1.5 | 0.75 | 0.05 | 0 | 0.16 | 0
5500 | -5 | 110 | 1.1 | 1.06 | 0.2 | 0 | 0 | 0
5500 | -5 | 120 | 1.08 | 1.03 | 0.2 | 0 | 0 | 0
5500 | -5 | 130 | 0.77 | 0.93 | 0.14 | 0 | 0 | 0
5500 | -5 | 140 | 0.55 | 0.99 | 0.04 | 0 | 0 | 0
5500 | -5 | 150 | 0.44 | 0.93 | 0.09 | 0 | 0 | 0
5500 | -5 | 160 | 0.28 | 0.83 | 0.06 | 0 | 0 | 0
5500 | -5 | 170 | 0.1 | 0.66 | 0 | 0 | 0 | 0.07
3500 | -10 | 30 | 1.5 | 1.17 | 0.12 | 0.12 | 0 | 0
3500 | -10 | 40 | 1.5 | 1.04 | 0 | 0.11 | 0 | 0.15
3500 | -10 | 50 | 1.5 | 1.1 | 0.11 | 0.07 | 0 | 0
3500 | -10 | 60 | 1.5 | 0.95 | 0 | 0.08 | 0.17 | 0
3500 | -10 | 70 | 1.5 | 0.83 | 0 | 0 | 0.14 | 0.15
3500 | -10 | 80 | 0.69 | 1.01 | 0.06 | 0 | 0 | 0.15
3500 | -10 | 90 | 0.39 | 0.99 | 0.12 | 0 | 0 | 0.12
3500 | -10 | 100 | 0.14 | 0.67 | 0.06 | 0 | 0 | 0.14
4000 | -10 | 50 | 1.5 | 0.92 | 0 | 0 | 0.08 | 0.13
4000 | -10 | 60 | 1.5 | 0.91 | 0 | 0 | 0.1 | 0.13
4000 | -10 | 70 | 1.5 | 0.99 | 0.07 | 0.07 | 0.07 | 0.07
4000 | -10 | 80 | 1.1 | 0.99 | 0 | 0 | 0 | 0.17
4000 | -10 | 90 | 0.68 | 1 | 0.04 | 0 | 0 | 0.2
4000 | -10 | 100 | 0.48 | 0.96 | 0.17 | 0 | 0 | 0.12
4000 | -10 | 110 | 0.23 | 0.85 | 0.11 | 0 | 0 | 0.11
4500 | -10 | 70 | 1.5 | 0.68 | 0 | 0 | 0.07 | 0.17
4500 | -10 | 80 | 0.5 | 1.11 | 0 | 0 | 0 | 0.18
4500 | -10 | 90 | 0.88 | 1 | 0.1 | 0 | 0 | 0.15
4500 | -10 | 100 | 0.75 | 1.12 | 0.12 | 0 | 0 | 0.13
4500 | -10 | 110 | 0.43 | 0.83 | 0 | 0 | 0 | 0.17
4500 | -10 | 120 | 0.23 | 0.83 | 0.11 | 0 | 0 | 0.1
4500 | -10 | 130 | 0.1 | 0.55 | 0.09 | 0 | 0 | 0.04
5000 | -10 | 80 | 1.1 | 1.05 | 0 | 0 | 0 | 0.26
5000 | -10 | 90 | 0.99 | 1.05 | 0.06 | 0 | 0 | 0.19
5000 | -10 | 100 | 1.17 | 1.05 | 0.09 | 0 | 0 | 0.17
5000 | -10 | 110 | 0.69 | 0.97 | 0.13 | 0 | 0 | 0.2
5000 | -10 | 120 | 0.57 | 0.93 | 0.05 | 0 | 0 | 0.17
5000 | -10 | 130 | 0.27 | 0.9 | 0.16 | 0 | 0 | 0
5000 | -10 | 140 | 0.2 | 0.8 | 0.12 | 0 | 0 | 0.04
5500 | -10 | 80 | 1.5 | 0.83 | 0.11 | 0 | 0.28 | 0
5500 | -10 | 90 | 1.25 | 0.97 | 0.12 | 0 | 0 | 0.19
5500 | -10 | 100 | 1.17 | 1.13 | 0.22 | 0 | 0 | 0
5500 | -10 | 110 | 0.84 | 1.16 | 0 | 0 | 0 | 0.2
5500 | -10 | 120 | 0.77 | 0.98 | 0.16 | 0 | 0 | 0.13
5500 | -10 | 130 | 0.54 | 1.07 | 0 | 0 | 0 | 0.1
5500 | -10 | 140 | 0.43 | 0.97 | 0 | 0 | 0 | 0
5500 | -10 | 150 | 0.2 | 0.76 | 0 | 0 | 0 | 0
5500 | -10 | 160 | 0.12 | 0.61 | 0 | 0 | 0 | 0
3500 | -15 | 20 | 1.5 | 1.45 | 0 | 0.23 | 0 | 0.07
3500 | -15 | 30 | 1.5 | 1.3 | 0 | 0.09 | 0 | 0
3500 | -15 | 40 | 1.5 | 1.34 | 0 | 0.11 | 0 | 0
3500 | -15 | 50 | 1.5 | 1.17 | 0 | 0.05 | 0 | 0.08
3500 | -15 | 60 | 1.5 | 1.05 | 0 | 0 | 0.1 | 0.12
3500 | -15 | 70 | 0.77 | 1.25 | 0.17 | 0 | 0 | 0.11
3500 | -15 | 80 | 0.4 | 0.89 | 0.15 | 0 | 0 | 0.13
3500 | -15 | 90 | 0.21 | 0.66 | 0 | 0 | 0 | 0.1
4000 | -15 | 40 | 1.5 | 1.06 | 0 | 0 | 0.07 | 0.09
4000 | -15 | 50 | 1.5 | 1.08 | 0 | 0.06 | 0 | 0.06
4000 | -15 | 60 | 1.5 | 1.21 | 0 | 0 | 0.07 | 0.09
4000 | -15 | 70 | 1.09 | 1.28 | 0 | 0 | 0 | 0.12
4000 | -15 | 80 | 0.51 | 1.29 | 0.18 | 0 | 0 | 0
4000 | -15 | 90 | 0.35 | 0.95 | 0.19 | 0 | 0 | 0
4000 | -15 | 100 | 0.2 | 0.83 | 0 | 0 | 0 | 0.12
4500 | -15 | 60 | 1.5 | 0.92 | 0 | 0 | 0.18 | 0.17
4500 | -15 | 70 | 0.83 | 1.13 | 0.15 | 0 | 0 | 0.1
4500 | -15 | 80 | 0.98 | 1.17 | 0.12 | 0 | 0 | 0.15
4500 | -15 | 90 | 0.7 | 1.07 | 0.08 | 0 | 0 | 0.13
4500 | -15 | 100 | 0.56 | 1.04 | 0.13 | 0 | 0 | 0.13
4500 | -15 | 110 | 0.22 | 0.8 | 0.21 | 0 | 0 | 0.08
5000 | -15 | 80 | 0.68 | 1.14 | 0 | 0 | 0 | 0.22
5000 | -15 | 90 | 0.46 | 0.89 | 0 | 0 | 0 | 0.19
5000 | -15 | 100 | 0.72 | 0.97 | 0.07 | 0 | 0 | 0.2
5000 | -15 | 110 | 0.42 | 1.03 | 0.11 | 0 | 0 | 0.18
5000 | -15 | 120 | 0.23 | 0.86 | 0 | 0 | 0 | 0.11
5000 | -15 | 130 | 0.11 | 0.56 | 0 | 0 | 0 | 0.06
5500 | -15 | 80 | 0.94 | 1.12 | 0.07 | 0 | 0 | 0.21
5500 | -15 | 90 | 0.79 | 1.1 | 0 | 0 | 0 | 0.15
5500 | -15 | 100 | 1.01 | 1.13 | 0.09 | 0 | 0 | 0.13
5500 | -15 | 110 | 0.53 | 1.16 | 0.14 | 0 | 0 | 0
5500 | -15 | 120 | 0.4 | 1.17 | 0.09 | 0 | 0 | 0.09
5500 | -15 | 130 | 0.24 | 0.94 | 0.14 | 0 | 0 | 0.08
5500 | -15 | 140 | 0.1 | 0.77 | 0.08 | 0 | 0 | 0.08
3500 | -20 | 20 | 1.5 | 1.65 | 0 | 0 | 0 | 0
3500 | -20 | 30 | 1.5 | 1.37 | 0 | 0 | 0 | 0
3500 | -20 | 40 | 1.5 | 1.4 | 0 | 0 | 0 | 0
3500 | -20 | 50 | 1.5 | 1.17 | 0 | 0 | 0.09 | 0.14
3500 | -20 | 60 | 0.72 | 1.21 | 0.17 | 0 | 0 | 0
3500 | -20 | 70 | 0.38 | 0.97 | 0 | 0 | 0 | 0.14
3500 | -20 | 80 | 0.16 | 0.78 | 0 | 0 | 0 | 0.12
4000 | -20 | 40 | 1.5 | 1.17 | 0.03 | 0 | 0.16 | 0.17
4000 | -20 | 50 | 1.04 | 1.27 | 0.13 | 0 | 0 | 0.23
4000 | -20 | 60 | 1.18 | 1.23 | 0.07 | 0 | 0 | 0.26
4000 | -20 | 70 | 0.79 | 1.18 | 0.23 | 0 | 0 | 0.14
4000 | -20 | 80 | 0.5 | 1.03 | 0.08 | 0 | 0 | 0.17
4000 | -20 | 90 | 0.11 | 0.56 | 0.07 | 0 | 0 | 0.13
4500 | -20 | 50 | 1.12 | 1.19 | 0.14 | 0 | 0 | 0.15
4500 | -20 | 60 | 0.95 | 1.24 | 0.17 | 0 | 0 | 0.17
4500 | -20 | 70 | 0.99 | 1.29 | 0.14 | 0 | 0 | 0.15
4500 | -20 | 80 | 0.68 | 1.13 | 0.2 | 0 | 0 | 0.12
4500 | -20 | 90 | 0.35 | 0.95 | 0.15 | 0 | 0 | 0.1
4500 | -20 | 100 | 0.26 | 0.86 | 0.09 | 0 | 0 | 0.09
5000 | -20 | 60 | 1.06 | 1.38 | 0 | 0 | 0 | 0.3
5000 | -20 | 70 | 0.88 | 1.31 | 0.07 | 0 | 0 | 0.17
5000 | -20 | 80 | 1 | 1.34 | 0.18 | 0 | 0 | 0.19
5000 | -20 | 90 | 0.65 | 1.21 | 0.11 | 0 | 0 | 0.16
5000 | -20 | 100 | 0.41 | 1.06 | 0.17 | 0 | 0 | 0.14
5000 | -20 | 110 | 0.14 | 0.7 | 0.18 | 0 | 0 | 0
5500 | -20 | 60 | 1.5 | 1.24 | 0.1 | 0 | 0.1 | 0.18
5500 | -20 | 70 | 1.15 | 1.23 | 0.09 | 0 | 0 | 0.19
5500 | -20 | 80 | 1.5 | 1.07 | 0.11 | 0 | 0 | 0.15
5500 | -20 | 90 | 0.93 | 1.13 | 0.13 | 0 | 0 | 0.16
5500 | -20 | 100 | 0.7 | 1.22 | 0.19 | 0 | 0 | 0.13
5500 | -20 | 110 | 0.35 | 0.81 | 0.16 | 0 | 0 | 0.1
5500 | -20 | 120 | 0.13 | 0.77 | 0.1 | 0 | 0 | 0.03
3500 | 5 | 30 | 1.5 | 0.97 | 0.11 | 0.26 | 0 | 0
3500 | 5 | 40 | 1.5 | 1.05 | 0 | 0.22 | 0 | 0
3500 | 5 | 50 | 1.5 | 0.96 | 0 | 0.1 | 0 | 0
3500 | 5 | 60 | 1.5 | 1 | 0 | 0.17 | 0 | 0
3500 | 5 | 70 | 1.5 | 0.8 | 0.07 | 0 | 0.1 | 0.1
3500 | 5 | 80 | 1.26 | 0.84 | 0.09 | 0 | 0 | 0
3500 | 5 | 90 | 0.72 | 0.83 | 0 | 0 | 0 | 0.09
3500 | 5 | 100 | 0.26 | 0.86 | 0 | 0 | 0 | 0.13
3500 | 5 | 110 | 0.11 | 0.65 | 0 | 0 | 0 | 0.15
4000 | 5 | 50 | 1.5 | 0.77 | 0.12 | 0.08 | 0.05 | 0.06
4000 | 5 | 60 | 1.5 | 0.96 | 0.13 | 0.16 | 0 | 0
4000 | 5 | 70 | 1.5 | 0.83 | 0.13 | 0.18 | 0 | 0
4000 | 5 | 80 | 1.5 | 0.79 | 0.13 | 0 | 0.27 | 0
4000 | 5 | 90 | 1.5 | 0.72 | 0 | 0 | 0.11 | 0.06
4000 | 5 | 100 | 0.75 | 1 | 0.11 | 0 | 0 | 0.09
4000 | 5 | 110 | 0.47 | 0.93 | 0 | 0 | 0 | 0.17
4000 | 5 | 120 | 0.14 | 0.65 | 0.12 | 0 | 0 | 0.09
4500 | 5 | 70 | 1.5 | 0.84 | 0.07 | 0.15 | 0 | 0
4500 | 5 | 80 | 1.5 | 0.94 | 0.22 | 0 | 0 | 0
4500 | 5 | 90 | 1.5 | 0.88 | 0.13 | 0 | 0.16 | 0
4500 | 5 | 100 | 1.16 | 0.95 | 0 | 0 | 0 | 0.15
4500 | 5 | 110 | 0.69 | 1.05 | 0.07 | 0 | 0 | 0
4500 | 5 | 120 | 0.44 | 0.94 | 0.18 | 0 | 0 | 0
4500 | 5 | 130 | 0.28 | 0.91 | 0.08 | 0 | 0 | 0
5000 | 5 | 80 | 1.5 | 0.78 | 0 | 0 | 0.34 | 0
5000 | 5 | 90 | 1.18 | 1.01 | 0 | 0 | 0 | 0.24
5000 | 5 | 100 | 1.5 | 0.77 | 0.16 | 0 | 0.36 | 0
5000 | 5 | 110 | 1.16 | 0.93 | 0 | 0 | 0 | 0
5000 | 5 | 120 | 0.87 | 1.06 | 0.12 | 0 | 0 | 0
5000 | 5 | 130 | 0.64 | 0.99 | 0.1 | 0 | 0 | 0
5000 | 5 | 140 | 0.46 | 0.95 | 0.08 | 0 | 0 | 0
5000 | 5 | 160 | 0.15 | 0.72 | 0 | 0 | 0 | 0
5500 | 5 | 80 | 1.5 | 0.7 | 0.11 | 0 | 0.18 | 0
5500 | 5 | 90 | 1.5 | 0.74 | 0.24 | 0 | 0.33 | 0
5500 | 5 | 100 | 1.5 | 0.79 | 0.23 | 0 | 0.17 | 0
5500 | 5 | 110 | 1.5 | 0.83 | 0.27 | 0 | 0.3 | 0
5500 | 5 | 120 | 1.15 | 0.88 | 0.2 | 0 | 0 | 0
5500 | 5 | 130 | 0.93 | 0.93 | 0.28 | 0 | 0 | 0
5500 | 5 | 140 | 0.7 | 1 | 0.22 | 0 | 0 | 0
5500 | 5 | 150 | 0.38 | 0.89 | 0 | 0 | 0 | 0
5500 | 5 | 160 | 0.33 | 1.02 | 0 | 0 | 0 | 0
5500 | 5 | 170 | 0.14 | 0.97 | 0.11 | 0 | 0 | 0
3500 | 10 | 30 | 1.5 | 1.17 | 0.13 | 0.19 | 0 | 0
3500 | 10 | 40 | 1.5 | 1.19 | 0 | 0.07 | 0 | 0.09
3500 | 10 | 50 | 1.5 | 1.4 | 0 | 0.09 | 0.09 | 0.12
3500 | 10 | 60 | 1.5 | 0.97 | 0.08 | 0 | 0.11 | 0.1
3500 | 10 | 70 | 1.5 | 1.07 | 0.11 | 0 | 0.12 | 0
3500 | 10 | 80 | 0.74 | 1.22 | 0.18 | 0 | 0 | 0
3500 | 10 | 90 | 0.33 | 0.91 | 0.1 | 0 | 0 | 0.1
3500 | 10 | 100 | 0.15 | 0.75 | 0.23 | 0 | 0 | 0.09
4000 | 10 | 50 | 1.5 | 0.96 | 0.08 | 0 | 0.13 | 0.09
4000 | 10 | 60 | 1.5 | 0.94 | 0 | 0 | 0.15 | 0.08
4000 | 10 | 70 | 1.5 | 0.81 | 0 | 0 | 0.15 | 0.08
4000 | 10 | 80 | 1.08 | 0.99 | 0 | 0 | 0 | 0.16
4000 | 10 | 90 | 0.67 | 1 | 0.1 | 0 | 0 | 0.15
4000 | 10 | 100 | 0.31 | 0.86 | 0.09 | 0 | 0 | 0.09
4000 | 10 | 110 | 0.14 | 0.69 | 0.09 | 0 | 0 | 0.07
4500 | 10 | 70 | 1.47 | 0.8 | 0 | 0 | 0 | 0.14
4500 | 10 | 80 | 0.93 | 1.03 | 0 | 0 | 0 | 0.19
4500 | 10 | 90 | 0.85 | 1.04 | 0.1 | 0 | 0 | 0.12
4500 | 10 | 100 | 0.69 | 1.04 | 0 | 0 | 0 | 0.15
4500 | 10 | 110 | 0.46 | 0.94 | 0 | 0 | 0 | 0.13
4500 | 10 | 120 | 0.27 | 0.89 | 0 | 0 | 0 | 0.08
4500 | 10 | 130 | 0.12 | 0.63 | 0 | 0 | 0 | 0.05
5000 | 10 | 80 | 1.5 | 0.95 | 0 | 0 | 0.15 | 0.18
5000 | 10 | 90 | 0.99 | 1.13 | 0 | 0 | 0 | 0.18
5000 | 10 | 100 | 0.98 | 1.1 | 0.11 | 0 | 0 | 0.23
5000 | 10 | 110 | 0.68 | 1.15 | 0 | 0 | 0 | 0.16
5000 | 10 | 120 | 0.59 | 1.06 | 0 | 0 | 0 | 0.15
5000 | 10 | 130 | 0.32 | 0.89 | 0 | 0 | 0 | 0.06
5000 | 10 | 140 | 0.19 | 0.65 | 0 | 0 | 0 | 0.08
5500 | 10 | 80 | 1.5 | 0.89 | 0.07 | 0 | 0.24 | 0
5500 | 10 | 90 | 1.4 | 1.03 | 0.1 | 0 | 0 | 0.17
5500 | 10 | 100 | 1.5 | 0.87 | 0.13 | 0 | 0.23 | 0.05
5500 | 10 | 110 | 1.03 | 1.1 | 0.05 | 0 | 0 | 0.27
5500 | 10 | 120 | 0.94 | 1.06 | 0.11 | 0 | 0 | 0
5500 | 10 | 130 | 0.63 | 1.07 | 0.11 | 0 | 0 | 0
5500 | 10 | 140 | 0.47 | 1.02 | 0.13 | 0 | 0 | 0
5500 | 10 | 160 | 0.1 | 0.87 | 0.17 | 0 | 0 | 0
3500 | 10 | 20 | 1.5 | 1.41 | 0.08 | 0.18 | 0 | 0
3500 | 10 | 30 | 1.5 | 1.37 | 0 | 0.14 | 0 | 0
3500 | 10 | 40 | 1.5 | 1.44 | 0 | 0.14 | 0 | 0
3500 | 10 | 50 | 1.5 | 1.26 | 0 | 0.06 | 0 | 0.1
3500 | 10 | 60 | 1.5 | 0.83 | 0.11 | 0 | 0.08 | 0.09
3500 | 10 | 70 | 0.63 | 1.18 | 0.13 | 0 | 0 | 0.13
3500 | 10 | 80 | 0.43 | 0.86 | 0.17 | 0 | 0 | 0.06
4000 | 15 | 40 | 1.5 | 0.95 | 0.1 | 0 | 0.08 | 0.1
4000 | 15 | 50 | 1.5 | 1.01 | 0 | 0 | 0.13 | 0.06
4000 | 15 | 60 | 1.5 | 1.12 | 0.07 | 0 | 0.06 | 0.08
4000 | 15 | 70 | 1.06 | 1.18 | 0 | 0 | 0 | 0.15
4000 | 15 | 80 | 0.67 | 1.07 | 0.12 | 0 | 0 | 0.11
4000 | 15 | 90 | 0.44 | 0.99 | 0 | 0 | 0 | 0.17
4000 | 15 | 100 | 0.23 | 0.74 | 0.08 | 0 | 0 | 0
4500 | 15 | 60 | 1.5 | 0.97 | 0 | 0 | 0.13 | 0.12
4500 | 15 | 70 | 0.84 | 1.19 | 0.09 | 0 | 0 | 0.16
4500 | 15 | 80 | 0.97 | 1.19 | 0.1 | 0 | 0 | 0.18
4500 | 15 | 90 | 0.57 | 1.13 | 0.2 | 0 | 0 | 0.1
4500 | 15 | 100 | 0.34 | 0.95 | 0 | 0 | 0 | 0.08
4500 | 15 | 110 | 0.14 | 0.73 | 0 | 0 | 0 | 0.07
5000 | 15 | 80 | 0.97 | 1.07 | 0 | 0 | 0 | 0.23
5000 | 15 | 90 | 0.54 | 1.21 | 0.07 | 0 | 0 | 0.14
5000 | 15 | 100 | 0.7 | 1.06 | 0 | 0 | 0 | 0.2
5000 | 15 | 110 | 0.41 | 1.12 | 0 | 0 | 0 | 0.16
5000 | 15 | 120 | 0.26 | 0.77 | 0 | 0 | 0 | 0.1
5500 | 15 | 80 | 1.5 | 0.95 | 0.16 | 0 | 0.21 | 0
5500 | 15 | 90 | 0.84 | 1.25 | 0 | 0 | 0 | 0.19
5500 | 15 | 100 | 0.98 | 1.11 | 0 | 0 | 0 | 0.2
5500 | 15 | 110 | 0.75 | 1.12 | 0 | 0 | 0 | 0.15
5500 | 15 | 120 | 0.45 | 1.1 | 0 | 0 | 0 | 0.1
5500 | 15 | 130 | 0.19 | 0.84 | 0 | 0 | 0 | 0.08
5500 | 15 | 140 | 0.19 | 0.81 | 0.09 | 0 | 0 | 0.09
3500 | 20 | 20 | 1.5 | 1.84 | 0 | 0.08 | 0 | 0
3500 | 20 | 30 | 1.5 | 1.55 | 0 | 0.07 | 0 | 0
3500 | 20 | 40 | 1.5 | 1.6 | 0.08 | 0.09 | 0 | 0
3500 | 20 | 50 | 1.5 | 1.26 | 0.12 | 0 | 0.1 | 0
3500 | 20 | 60 | 0.51 | 1.38 | 0.09 | 0 | 0 | 0
3500 | 20 | 70 | 0.12 | 0.73 | 0.13 | 0 | 0 | 0
4000 | 20 | 40 | 1.5 | 1.08 | 0 | 0 | 0.12 | 0.16
4000 | 20 | 50 | 1.22 | 1.14 | 0.08 | 0 | 0 | 0.19
4000 | 20 | 60 | 0.93 | 1.25 | 0.16 | 0 | 0 | 0.14
4000 | 20 | 70 | 0.62 | 1.11 | 0.08 | 0 | 0 | 0.11
4000 | 20 | 80 | 0.3 | 0.83 | 0.15 | 0 | 0 | 0.14
4500 | 20 | 50 | 1.5 | 1.21 | 0 | 0 | 0.15 | 0.18
4500 | 20 | 60 | 0.84 | 1.26 | 0 | 0 | 0 | 0.18
4500 | 20 | 70 | 1.01 | 1.33 | 0.15 | 0 | 0 | 0.14
4500 | 20 | 80 | 0.56 | 1.32 | 0.17 | 0 | 0 | 0
4500 | 20 | 90 | 0.38 | 1.09 | 0.17 | 0 | 0 | 0
4500 | 20 | 100 | 0.12 | 0.61 | 0.21 | 0 | 0 | 0
5000 | 20 | 60 | 1.13 | 1.2 | 0 | 0 | 0 | 0.24
5000 | 20 | 70 | 0.94 | 1.13 | 0.16 | 0 | 0 | 0.2
5000 | 20 | 80 | 0.88 | 1.24 | 0.09 | 0 | 0 | 0.2
5000 | 20 | 90 | 0.55 | 1.13 | 0.14 | 0 | 0 | 0.11
5000 | 20 | 100 | 0.37 | 1.11 | 0.18 | 0 | 0 | 0
5000 | 20 | 110 | 0.12 | 0.68 | 0.1 | 0 | 0 | 0
5500 | 20 | 60 | 1.5 | 1.17 | 0 | 0 | 0.21 | 0.14
5500 | 20 | 70 | 1.2 | 1.22 | 0.24 | 0 | 0 | 0.21
5500 | 20 | 80 | 1.21 | 1.22 | 0.27 | 0 | 0 | 0.14
5500 | 20 | 90 | 0.83 | 1.15 | 0 | 0 | 0 | 0.12
5500 | 20 | 100 | 0.58 | 1.13 | 0 | 0 | 0 | 0.12
5500 | 20 | 110 | 0.35 | 1.13 | 0.1 | 0 | 0 | 0
5500 | 20 | 120 | 0.12 | 0.73 | 0 | 0 | 0 | 0.1